## Sheet1
| Depth, m |  | Physical properties |  |  |  | Atterberg Limits |  |  |  | Engineering Properties
% passing
SampleNo | From | To | Wn % | y (t/cu.m.) | #4 (%) | #200 (%) | LL (%) | PL (%) | PI (%) | Soil Class | Su (t/sq.m.) | Su from Ncor | N
SS-01 | 1 | 1.45 | 3.8 | 3.8 | 54 | 23 |  |  |  | SM |  | 3.8 | 13
SS-02 | 1.5 | 1.95 | [7 empty] | SM |  |  | 10
SS-03 | 2 | 2.45 | 6.5 | 6.5 | [5 empty] | SM |  | 6.5 | 11
SS-04 | 3 | 3.45 | [7 empty] | SC |  |  | 8
SS-05 | 4.5 | 4.95 | 12.3 | 12.3 | 77 | 18 |  |  |  | SC | 22.5 | 12.3 | 38
ST-06 | 6.00 | 6.25 | 11.3 | 11.3 |  |  | 41 | 19.8 | 21.2 | SC | 20 | 11.3
ST-07 | 6.25 | 6.5 | 14.2 | 14.2 | [5 empty] | SC | 22.5 | 14.2
SS-08 | 6.5 | 6.73 | 9.8 | 9.8 | 48 | 23 | 23.3 | 13.9 | 9.4 | SC | 22.5 | 9.8
SS-09 | 7.5 | 7.63 | 6.6 | 6.6 | 33 | 15 |  |  |  | SC |  | 6.6
SS-10 | 9 | 9.1 | [7 empty] | SM/Decomposed Granite
SS-11 | 9.32 | 9.32 | [7 empty] | (Granite)
DB-12 | 9.32 | 10.51 | [7 empty] | Granite
DB-13 | 10.51 | 12 | [7 empty] | Decomposed Granite
SS-14 | 12 | 12.13 | [7 empty] | SC/Decomposed Granite
SS-15 | 13.5 | 13.78 | 10.2 | 10.2 | 30 | 13 | 28.7 | 18.4 | 10.3 | SC/Decomposed Granite |  | 10.2
SS-16 | 15 | 15.15 | [7 empty] | SC/Decomposed Granite
SS-17 | 16.5 | 16.52 | [7 empty] | (SM/Decomposed Granite)
SS-18 | 17 | 17 | [7 empty] | (SM/Decomposed Granite)
DB-19 | 17 | 17.9 | [7 empty] | Granite
DB-20 | 17.9 | 18.32 | [7 empty] | Granite
DB-21 | 18.32 | 19.35 | [7 empty] | Granite
DB-22 | 19.35 | 20 | [7 empty] | Granite